## 2cm_23mm
flowrate_percent | width_ns | freq_kHz | voltage_kV | temp_C | power_w | 706_667_587_K | 706_587_K | 706_728_K | 706_728_587_K | signature | RF_direct_best | mis | Vipa_Vs | Vipb_Vs | Qa_As | Qb_As | Pabs_kJ | E_abs | ta_s | tb_s | signature_dbd | height | packing_size
100 | 100 | 1 | 10 | 35.8 | 0.004842772 | 1161 | 1184 | 1453 | 1147 | OES_20230505174100 | 1404.28 | 48.72 | 0.0007220242 | 0.001163269 | -5.082629e-10 | 5.823135e-10 | 4.586851428e-09 | 9.334615e-07 | 1.14e-07 | 4.65e-07 | OES_20230505174100 | 2 | 2.3
100 | 120 | 1 | 10 | 36.2 | 0.009852252 | 1291 | 1214 | 1436 | 1224 | OES_20230505180337 | 1411.24 | 24.76 | 0.0008161365 | -0.0005094701 | -1.655703e-10 | 3.600197e-10 | 8.215983e-09 | 2.372228e-06 | 1.2e-07 | 2.01e-06 | OES_20230505180337 | 2 | 2.3
100 | 140 | 1 | 10 | 36.2 | 0.01022885 | 1274 | 1189 | 1331 | 1195 | OES_20230505180802 | 1479.87 | -148.87 | 0.001003656 | -0.001146637 | -1.650462e-10 | 4.702063e-10 | 8.70055276e-09 | 2.077355e-06 | 1.4e-07 | 2.74e-06 | OES_20230505180802 | 2 | 2.3
100 | 160 | 1 | 10 |  | 0.01007156 | 1242 | 1183 | 1442 | 1194 | OES_20230505181254 | 1431.71 | 10.29 | 0.001136617 | -0.0008806987 | -2.214374e-10 | 3.677418e-10 | 8.412552e-09 | 1.849745e-06 | 1.55e-07 | 2.225e-06 | OES_20230505181254 | 2 | 2.3
100 | 180 | 1 | 10 | 36.6 | 0.007839881 | 1280 | 1152 | 1420 | 1163 | OES_20230505181648 | 1440.31 | -20.31 | 0.001330228 | -0.0009353269 | -4.967783e-10 | 5.838042e-10 | 6.162112e-09 | 1.164859e-06 | 1.75e-07 | 2.205e-06 | OES_20230505181648 | 2 | 2.3
100 | 200 | 1 | 10 | 36.8 | 0.007993153 | 1096 | 1173 | 1386 | 1182 | OES_20230505182104 | 1437.31 | -51.31 | 0.00153053 | -0.001481562 | -4.958007e-10 | 6.72849e-10 | 6.524128736e-09 | 1.338107e-06 | 1.95e-07 | 2.685e-06 | OES_20230505182104 | 2 | 2.3
100 | 220 | 1 | 10 | 36.8 | 0.008271228 | 1133 | 1162 | 1423 | 1173 | OES_20230505182511 | 1378.29 | 44.71 | 0.00157796 | 0.000587846 | -5.553596e-10 | 7.119874e-10 | 6.206382e-09 | 1.380153e-06 | 2e-07 | 1.09e-06 | OES_20230505182511 | 2 | 2.3
100 | 240 | 1 | 10 | 37.1 | 0.00843292 | 1106 | 1162 | 1424 | 1173 | OES_20230505182917 | 1442.26 | -18.26 | 0.001858032 | -0.001681053 | -5.190083e-10 | 6.721439e-10 | 6.392632e-09 | 1.344817e-06 | 2.3e-07 | 2.65e-06 | OES_20230505182917 | 2 | 2.3
100 | 260 | 1 | 10 | 36.9 | 0.008357145 | 1269 | 1178 | 1370 | 1186 | OES_20230505183348 | 1443.03 | -73.03 | 0.001611336 | -0.0003668014 | -5.203084e-10 | 6.377202e-10 | 6.54485244e-09 | 1.423872e-06 | 2.05e-07 | 1.675e-06 | OES_20230505183348 | 2 | 2.3
100 | 100 | 2 | 10 | 37.3 | 0.01180591 | 1117 | 1148 | 1377 | 1158 | OES_20230505184007 | 1377.38 | -0.38 | 0.0006789066 | 0.0006504147 | -5.831954e-10 | 6.90393e-10 | 4.319121e-09 | 7.677172e-07 | 1.05e-07 | 1.185e-06 | OES_20230505184007 | 2 | 2.3
100 | 120 | 2 | 10 | 36.9 | 0.012936064 | 1022 | 1120 | 1371 | 1130 | OES_20230505184410 | 1409.68 | -38.68 | 0.0008257903 | -0.0006226093 | -5.701063e-10 | 7.094657e-10 | 4.800679e-09 | 9.448675e-07 | 1.2e-07 | 2.26e-06 | OES_20230505184410 | 2 | 2.3
100 | 140 | 2 | 10 | 37.5 | 0.01348143 | 1168 | 1133 | 1383 | 1144 | OES_20230505184804 | 1356.34 | 26.66 | 0.001003196 | 0.000594975 | -5.817691e-10 | 7.04411e-10 | 5.115802e-09 | 9.194387e-07 | 1.5e-07 | 1.15e-06 | OES_20230505184804 | 2 | 2.3
100 | 160 | 2 | 10 | 37.7 | 0.01448955 | 1052 | 1143 | 1451 | 1156 | OES_20230505185222 | 1357.74 | 93.26 | 0.001148795 | -0.0008235396 | -5.560589e-10 | 6.729036e-10 | 5.441036e-09 | 1.063461e-06 | 1.55e-07 | 2.225e-06 | OES_20230505185222 | 2 | 2.3
100 | 180 | 2 | 10 | 38.2 | 0.014998208 | 1204 | 1158 | 1315 | 1165 | OES_20230505185720 | 1394.29 | -79.29 | 0.001285841 | 0.0005877966 | -5.424904e-10 | 7.025449e-10 | 5.651975792e-09 | 1.094968e-06 | 1.7e-07 | 1.12e-06 | OES_20230505185720 | 2 | 2.3
100 | 200 | 2 | 10 | 38.7 | 0.015461248 | 1084 | 1164 | 1387 | 1173 | OES_20230505190138 | 1375.89 | 11.11 | 0.0014572 | 0.0005593968 | -5.729153e-10 | 7.270552e-10 | 5.789355e-09 | 1.190118e-06 | 1.95e-07 | 1.1e-06 | OES_20230505190138 | 2 | 2.3
100 | 220 | 2 | 10 | 39.6 | 0.01615198 | 1037 | 1157 | 1388 | 1167 | OES_20230505190606 | 1386.98 | 1.02 | 0.001610297 | 0.0005734394 | -5.338191e-10 | 6.914153e-10 | 5.983082e-09 | 1.240802e-06 | 2.05e-07 | 1.085e-06 | OES_20230505190606 | 2 | 2.3
100 | 240 | 2 | 10 | 39.5 | 0.01651141 | 1040 | 1171 | 1411 | 1181 | OES_20230505191039 | 1380.26 | 30.74 | 0.001853246 | 0.0004477935 | -5.218463e-10 | 7.360797e-10 | 6.106109e-09 | 1.495925e-06 | 2.3e-07 | 1.06e-06 | OES_20230505191039 | 2 | 2.3
100 | 260 | 2 | 10 | 39.6 | 0.01650896 | 1099 | 1144 | 1387 | 1154 | OES_20230505191446 | 1399.15 | -12.15 | 0.002129661 | 0.0002931596 | -5.267952e-10 | 6.960015e-10 | 6.168578e-09 | 1.355171e-06 | 2.6e-07 | 1.03e-06 | OES_20230505191446 | 2 | 2.3
100 | 100 | 3 | 10 | 40.1 | 0.01839514 | 1089 | 1179 | 1376 | 1187 | OES_20230505192036 | 1382.11 | -6.11 | 0.0006774704 | 0.001106539 | -5.730846e-10 | 7.171276e-10 | 4.173107e-09 | 9.384956e-07 | 1.05e-07 | 6.85e-07 | OES_20230505192036 | 2 | 2.3
100 | 120 | 3 | 10 | 40.6 | 0.01959866 | 1203 | 1176 | 1376 | 1185 | OES_20230505192450 | 1435.62 | -59.62 | 0.0008214965 | 0.001127203 | -6.003297e-10 | 7.173025e-10 | 4.670475e-09 | 1.049023e-06 | 1.25e-07 | 6.7e-07 | OES_20230505192450 | 2 | 2.3
100 | 140 | 3 | 10 | 40.5 | 0.02028845 | 1045 | 1167 | 1383 | 1177 | OES_20230505192854 | 1375.42 | 7.58 | 0.0009893459 | 0.0008942868 | -5.692565e-10 | 7.63473e-10 | 4.887736e-09 | 1.164921e-06 | 1.65e-07 | 9e-07 | OES_20230505192854 | 2 | 2.3
100 | 160 | 3 | 10 | 41.1 | 0.02131509 | 1079 | 1167 | 1366 | 1176 | OES_20230505193250 | 1371.73 | -5.73 | 0.001135528 | 0.00094343 | -5.527342e-10 | 7.41618e-10 | 5.175666e-09 | 1.138957e-06 | 1.55e-07 | 8.85e-07 | OES_20230505193250 | 2 | 2.3
100 | 180 | 3 | 10 | 41.1 | 0.02291604 | 1164 | 1167 | 1392 | 1177 | OES_20230505193705 | 1351.44 | 40.56 | 0.001285884 | 0.0005824515 | -5.304979e-10 | 7.814058e-10 | 5.711341e-09 | 1.341999e-06 | 1.7e-07 | 1.12e-06 | OES_20230505193705 | 2 | 2.3
100 | 200 | 3 | 10 | 41.3 | 0.02394865 | 1194 | 1167 | 1382 | 1176 | OES_20230505194056 | 1387.35 | -5.35 | 0.001510925 | 0.0005186585 | -5.352113e-10 | 7.791137e-10 | 5.756447e-09 | 1.407124e-06 | 1.95e-07 | 1.095e-06 | OES_20230505194056 | 2 | 2.3
100 | 220 | 3 | 10 | 41.1 | 0.02472161 | 1036 | 1164 | 1389 | 1174 | OES_20230505194515 | 1380.3 | 8.7 | 0.001608089 | 0.0005612879 | -5.265247e-10 | 7.750472e-10 | 5.937301912e-09 | 1.513007e-06 | 2.05e-07 | 1.085e-06 | OES_20230505194515 | 2 | 2.3
100 | 240 | 3 | 10 | 41.6 | 0.02489638 | 1033 | 1156 | 1367 | 1166 | OES_20230505194928 | 1397.18 | -30.18 | 0.001839632 | 0.0004614486 | -5.113038e-10 | 7.786287e-10 | 6.009711936e-09 | 1.576713e-06 | 2.3e-07 | 1.06e-06 | OES_20230505194928 | 2 | 2.3
100 | 260 | 3 | 10 | 42 | 0.02610803 | 1042 | 1185 | 1395 | 1194 | OES_20230505195257 | 1397.54 | -2.54 | 0.002123883 | 0.0002974495 | -5.127318e-10 | 7.343928e-10 | 6.168991424e-09 | 1.571214e-06 | 2.6e-07 | 1.03e-06 | OES_20230505195257 | 2 | 2.3
100 | 100 | 4 | 10 | 41.3 | 0.02566055 | 1132 | 1095 | 1361 | 1106 | OES_20230506134932 | 1376.4 | -15.4 | 0.0006823658 | 0.0009377059 | -5.389941e-10 | 7.001983e-10 | 4.54938e-09 | 9.560303e-07 | 1.05e-07 | 9.35e-07 | OES_20230506134932 | 2 | 2.3
100 | 120 | 4 | 10 | 41.7 | 0.02808713 | 1139 | 1098 | 1356 | 1109 | OES_20230506135343 | 1381.46 | -25.46 | 0.0008144904 | 0.0009612675 | -5.34587e-10 | 6.700487e-10 | 5.17635328e-09 | 9.380824e-07 | 1.2e-07 | 9.2e-07 | OES_20230506135343 | 2 | 2.3
100 | 140 | 4 | 10 | 41.5 | 0.02921287 | 1139 | 1101 | 1348 | 1112 | OES_20230506135758 | 1376.03 | -28.03 | 0.00100087 | 0.0006098658 | -5.284379e-10 | 6.587946e-10 | 5.300616084e-09 | 1.006677e-06 | 1.4e-07 | 1.15e-06 | OES_20230506135758 | 2 | 2.3
100 | 160 | 4 | 10 | 42.2 | 0.030258208 | 1012 | 1104 | 1349 | 1115 | OES_20230506140224 | 1360.81 | -11.81 | 0.001141908 | 0.0006363216 | -5.284237e-10 | 6.854778e-10 | 5.630392e-09 | 1.007041e-06 | 1.55e-07 | 1.135e-06 | OES_20230506140224 | 2 | 2.3
100 | 180 | 4 | 10 | 42.7 | 0.03162412 | 1141 | 1113 | 1377 | 1124 | OES_20230506140705 | 1361.31 | 15.69 | 0.001283288 | 0.0007305304 | -5.365392e-10 | 6.740979e-10 | 5.763162964e-09 | 1.107493e-06 | 1.7e-07 | 1.06e-06 | OES_20230506140705 | 2 | 2.3
100 | 200 | 4 | 10 | 42.9 | 0.03133714 | 1061 | 1092 | 1366 | 1103 | OES_20230506141148 | 1382.99 | -16.99 | 0.001564149 | 0.0009576877 | -5.258212e-10 | 7.131504e-10 | 5.861223e-09 | 1.257573e-06 | 2e-07 | 8.1e-07 | OES_20230506141148 | 2 | 2.3
100 | 220 | 4 | 10 | 31.2 | 0.03215518 | 1032 | 1140 | 1377 | 1150 | OES_20230506151930 | 1382.76 | -5.76 | 0.001656713 | 0.0005219218 | -5.178058e-10 | 7.414285e-10 | 5.930174e-09 | 1.313975e-06 | 2.1e-07 | 1.08e-06 | OES_20230506151930 | 2 | 2.3
100 | 240 | 4 | 10 | 30 | 0.03921886 | 1028 | 1132 | 1359 | 1142 | OES_20230506152439 | 1417.6 | -58.6 | 0.001641818 | -0.001051611 | -3.740131e-10 | 4.929591e-10 | 7.448218e-09 | 1.751443e-06 | 2.1e-07 | 2.17e-06 | OES_20230506152439 | 2 | 2.3
100 | 260 | 4 | 10 | 31.5 | 0.03715222 | 1037 | 1149 | 1377 | 1159 | OES_20230506152820 | 1403.6 | -26.6 | 0.001588773 | -0.001198181 | -4.433418e-10 | 5.840639e-10 | 7.215792816e-09 | 1.632347e-06 | 2.1e-07 | 2.425e-06 | OES_20230506152820 | 2 | 2.3
100 | 100 | 5 | 10 | 29 | 0.03377112 | 1071 | 1191 | 1388 | 1200 | OES_20230506164248 | 1419.17 | -31.17 | 0.0006730645 | 0.001127566 | -4.812638e-10 | 5.961881e-10 | 4.907835e-09 | 9.118553e-07 | 1.1e-07 | 6.85e-07 | OES_20230506164248 | 2 | 2.3
100 | 120 | 5 | 10 | 30 | 0.03198932 | 1086 | 1207 | 1406 | 1216 | OES_20230506164704 | 1384.31 | 21.69 | 0.0007989959 | -0.0006601014 | -4.662788e-10 | 7.179e-10 | 4.670416e-09 | 9.913002e-07 | 1.2e-07 | 2.26e-06 | OES_20230506164704 | 2 | 2.3
100 | 140 | 5 | 10 | 29.5 | 0.03763399 | 1055 | 1190 | 1396 | 1199 | OES_20230506165039 | 1390.84 | 5.16 | 0.0009955403 | -0.001054054 | -4.298956e-10 | 6.613791e-10 | 5.858251e-09 | 1.095412e-06 | 1.4e-07 | 2.74e-06 | OES_20230506165039 | 2 | 2.3
100 | 160 | 5 | 10 | 30.5 | 0.03663589 | 1088 | 1187 | 1397 | 1197 | OES_20230506165410 | 1404.07 | -7.07 | 0.001138339 | -0.0007521762 | -4.831353e-10 | 6.108969e-10 | 5.620353e-09 | 1.032643e-06 | 1.55e-07 | 2.225e-06 | OES_20230506165410 | 2 | 2.3
100 | 180 | 5 | 10 | 29.5 | 0.03654839 | 1060 | 1192 | 1382 | 1201 | OES_20230506165731 | 1406.55 | -24.55 | 0.001268466 | -0.001114065 | -4.670603e-10 | 6.130093e-10 | 5.539406e-09 | 1.10109e-06 | 1.8e-07 | 2.455e-06 | OES_20230506165731 | 2 | 2.3
100 | 200 | 5 | 10 | 29.5 | 0.0407772 | 1096 | 1198 | 1377 | 1206 | OES_20230506170101 | 1387.63 | -10.63 | 0.001507038 | 0.0005707129 | -5.110094e-10 | 6.633497e-10 | 6.20575e-09 | 1.162281e-06 | 2e-07 | 1.095e-06 | OES_20230506170101 | 2 | 2.3
100 | 220 | 5 | 10 | 30.3 | 0.04458561 | 1034 | 1190 | 1392 | 1199 | OES_20230506170538 | 1426.33 | -34.33 | 0.001641203 | -0.0008482562 | -3.921412e-10 | 6.160152e-10 | 6.920793744e-09 | 1.657794e-06 | 2.1e-07 | 1.92e-06 | OES_20230506170538 | 2 | 2.3
100 | 240 | 5 | 10 | 30.4 | 0.04696031 | 1105 | 1187 | 1404 | 1196 | OES_20230506171136 | 1400.98 | 3.02 | 0.001920582 | -0.0007095915 | -4.028217e-10 | 5.897396e-10 | 7.094636e-09 | 1.663437e-06 | 3.45e-07 | 1.64e-06 | OES_20230506171136 | 2 | 2.3
100 | 260 | 5 | 10 | 30.5 | 0.0479171 | 1045 | 1191 | 1393 | 1199 | OES_20230506171552 | 1426.5 | -33.5 | 0.002057235 | -0.0010947 | -3.307336e-10 | 5.105684e-10 | 7.556257e-09 | 1.820828e-06 | 2.55e-07 | 1.875e-06 | OES_20230506171552 | 2 | 2.3
100 | 100 | 6 | 10 | 30.2 | 0.0415513 | 1069 | 1152 | 1395 | 1162 | OES_20230506172022 | 1439.94 | -44.94 | 0.0006804704 | 0.0006878253 | -4.219052e-10 | 6.184673e-10 | 5.113465896e-09 | 1.027443e-06 | 1.05e-07 | 1.185e-06 | OES_20230506172022 | 2 | 2.3
100 | 120 | 6 | 10 | 30.3 | 0.04477064 | 1037 | 1158 | 1435 | 1170 | OES_20230506172418 | 1415.58 | 19.42 | 0.0008102056 | 0.0009581364 | -4.52711e-10 | 6.286488e-10 | 5.503204e-09 | 1.167886e-06 | 1.25e-07 | 9.2e-07 | OES_20230506172418 | 2 | 2.3
100 | 140 | 6 | 10 | 30.5 | 0.04671084 | 1041 | 1162 | 1420 | 1172 | OES_20230506172827 | 1428.85 | -8.85 | 0.0009906404 | 0.0009389696 | -4.005157e-10 | 5.973286e-10 | 5.894024e-09 | 1.196611e-06 | 1.4e-07 | 9e-07 | OES_20230506172827 | 2 | 2.3
100 | 200 | 6 | 10 | 28 | 0.05311075 | 1041 | 1159 | 1450 | 1171 | OES_20230506175016 | 1425.48 | 24.52 | 0.001503214 | 0.0005536096 | -3.786401e-10 | 6.190731e-10 | 6.948015536e-09 | 1.521261e-06 | 1.95e-07 | 1.095e-06 | OES_20230506175016 | 2 | 2.3
100 | 260 | 6 | 10 | 29.7 | 0.05743426 | 1046 | 1167 | 1460 | 1179 | OES_20230506175344 | 1437.65 | 22.35 | 0.002070374 | 0.0003616359 | -3.698779e-10 | 5.974876e-10 | 7.540933992e-09 | 2.043789e-06 | 2.6e-07 | 1.035e-06 | OES_20230506175344 | 2 | 2.3
100 | 100 | 9 | 10 | 29.8 | 0.06489641 | 1125 | 1208 | 1705 | 1226 | OES_20230506175745 | 1667.06 | 37.94 | 0.0006739741 | 0.0009585436 | -3.969039e-10 | 6.01479e-10 | 5.279476e-09 | 1.121781e-06 | 1.05e-07 | 9.35e-07 | OES_20230506175745 | 2 | 2.3
100 | 150 | 9 | 10 | 30 | 0.07205899 | 1119 | 1224 | 1782 | 1244 | OES_20230506180118 | 1650.56 | 131.44 | 0.001046017 | 0.0006616585 | -3.967241e-10 | 6.776175e-10 | 6.1025809e-09 | 1.433935e-06 | 1.45e-07 | 1.145e-06 | OES_20230506180118 | 2 | 2.3
100 | 200 | 9 | 10 | 30.5 | 0.08098713 | 1121 | 1240 | 1834 | 1261 | OES_20230506180832 | 1881.47 | -47.47 | 0.001498623 | -0.001068705 | -3.736246e-10 | 6.068035e-10 | 6.935212e-09 | 1.474439e-06 | 1.95e-07 | 2.185e-06 | OES_20230506180832 | 2 | 2.3
100 | 260 | 9 | 10 | 30.6 | 0.0885227 | 1131 | 1243 | 1853 | 1264 | OES_20230506181242 | 1785.95 | 67.05 | 0.002093133 | -0.001654696 | -3.117621e-10 | 4.644445e-10 | 7.644095e-09 | 1.920551e-06 | 2.6e-07 | 2.37e-06 | OES_20230506181242 | 2 | 2.3
100 | 100 | 1 | 12 | 31 | 0.009223651 | 1123 | 1225 | 1758 | 1245 | OES_20230506181716 | 1483.29 | 274.71 | 0.0007711533 | 0.001175084 | -6.009067e-10 | 8.042596e-10 | 6.85212648e-09 | 1.640904e-06 | 2e-07 | 9.35e-07 | OES_20230506181716 | 2 | 2.3
100 | 150 | 1 | 12 | 30.9 | 0.008357968 | 1254 | 1194 | 1673 | 1212 | OES_20230506182253 | 1564.68 | 108.32 | 0.001212842 | 0.0007333513 | -6.577774e-10 | 8.18816e-10 | 6.091107e-09 | 1.365904e-06 | 1.5e-07 | 1.14e-06 | OES_20230506182253 | 2 | 2.3
100 | 200 | 1 | 12 | 31 | 0.012227892 | 1144 | 1159 | 1491 | 1172 | OES_20230506182704 | 1457.8 | 33.2 | 0.0017432 | 5.015808e-05 | -3.77064e-10 | 4.790547e-10 | 9.878461728e-09 | 2.599588e-06 | 2e-07 | 1.34e-06 | OES_20230506182704 | 2 | 2.3
100 | 260 | 1 | 12 | 31 | 0.011195976 | 1114 | 1169 | 1482 | 1182 | OES_20230506183554 | 1428.18 | 53.82 | 0.002434224 | -0.002051534 | -4.887649e-10 | 4.792907e-10 | 8.779846e-09 | 3.025761e-06 | 2.65e-07 | 2.615e-06 | OES_20230506183554 | 2 | 2.3
100 | 100 | 3 | 12 | 32 | 0.02320799 | 1064 | 1191 | 1385 | 1200 | OES_20230506184018 | 1543.04 | -158.04 | 0.0007401282 | 0.001296372 | -5.861766e-10 | 7.496107e-10 | 5.585241232e-09 | 1.281603e-06 | 1.05e-07 | 6.5e-07 | OES_20230506184018 | 2 | 2.3
100 | 150 | 3 | 12 | 33.5 | 0.03038545 | 1049 | 1165 | 1393 | 1175 | OES_20230506184542 | 1489.17 | -96.17 | 0.001212331 | 0.000655716 | -4.697107e-10 | 7.557681e-10 | 7.856456616e-09 | 2.166723e-06 | 1.5e-07 | 1.14e-06 | OES_20230506184542 | 2 | 2.3
100 | 200 | 3 | 12 | 33 | 0.0343123 | 1046 | 1151 | 1368 | 1161 | OES_20230506185214 | 1477.04 | -109.04 | 0.001879525 | -0.0004161364 | -4.960962e-10 | 4.680192e-10 | 9.144747224e-09 | 3.630274e-06 | 2.05e-07 | 1.585e-06 | OES_20230506185214 | 2 | 2.3
100 | 100 | 6 | 12 | 32.9 | 0.05388075 | 1101 | 1230 | 1592 | 1244 | OES_20230506185817 | 1573.24 | 18.76 | 0.0007727754 | 0.000839869 | -6.019734e-10 | 7.955784e-10 | 6.753304e-09 | 1.472285e-06 | 1.05e-07 | 1.185e-06 | OES_20230506185817 | 2 | 2.3
100 | 150 | 6 | 12 | 34 | 0.05753506 | 1088 | 1217 | 1527 | 1229 | OES_20230506190412 | 1623.81 | -96.81 | 0.001164897 | 0.0007837817 | -5.548065e-10 | 7.45927e-10 | 7.33285e-09 | 1.838752e-06 | 1.45e-07 | 1.145e-06 | OES_20230506190412 | 2 | 2.3
100 | 200 | 6 | 12 | 34 | 0.06146087 | 1145 | 1276 | 1781 | 1295 | OES_20230506190833 | 1553.02 | 227.98 | 0.001736514 | 0.0001621382 | -5.406465e-10 | 5.486917e-10 | 7.958198e-09 | 2.382033e-06 | 2e-07 | 1.34e-06 | OES_20230506190833 | 2 | 2.3
100 | 100 | 9 | 12 | 35 | 0.07789912 | 1241 | 1375 | 2451 | 1407 | OES_20230506191556 | 2269.29 | 181.71 | 0.0007714873 | 0.0008768201 | -6.278347e-10 | 7.666796e-10 | 6.499058e-09 | 1.375917e-06 | 1.05e-07 | 1.185e-06 | OES_20230506191556 | 2 | 2.3
100 | 150 | 9 | 12 | 35 | 0.09055995 | 1265 | 1408 | 2607 | 1442 | OES_20230506192025 | 2200.79 | 406.21 | 0.001259925 | 0.0007924078 | -5.812883e-10 | 7.215126e-10 | 7.705177e-09 | 2.186884e-06 | 1.5e-07 | 1.14e-06 | OES_20230506192025 | 2 | 2.3
100 | 200 | 9 | 12 | 35 | 0.08829981 | 1255 | 1398 | 2479 | 1430 | OES_20230506192441 | 2295.67 | 183.33 | 0.001720582 | 0.0002039883 | -5.414309e-10 | 5.878228e-10 | 7.599834e-09 | 2.209059e-06 | 2e-07 | 1.34e-06 | OES_20230506192441 | 2 | 2.3
100 | 260 | 9 | 12 | 36 | 0.07897652 | 1166 | 1295 | 1963 | 1318 | OES_20230506192833 | 2442.79 | -479.79 | 0.002151969 | 0.0005460036 | -4.783462e-10 | 6.266035e-10 | 6.476269e-09 | 1.872201e-06 | 2.6e-07 | 9.7e-07 | OES_20230506192833 | 2 | 2.3
100 | 100 | 1 | 14 | 35 | 0.01199956 | 1081 | 1204 | 1473 | 1215 | OES_20230506193501 | 1735.89 | -262.89 | 0.0008638851 | 0.0006701782 | -6.731256e-10 | 8.015428e-10 | 9.404709888e-09 | 2.326147e-06 | 1.05e-07 | 1.435e-06 | OES_20230506193501 | 2 | 2.3
100 | 150 | 1 | 14 | 35.5 | 0.01248622 | 1128 | 1307 | 1425 | 1313 | OES_20230506193911 | 1584.64 | -159.64 | 0.001491444 | -0.0002664183 | -5.940233e-10 | 2.916382e-10 | 1.024782e-08 | 6.289989e-06 | 1.55e-07 | 1.885e-06 | OES_20230506193911 | 2 | 2.3
100 | 200 | 1 | 14 | 35.5 | 0.01805726 | 1220 | 1577 | 1389 | 1566 | OES_20230506194446 | 1496.67 | -107.67 | 0.002938145 | -0.00266191 | 1.950139e-09 | -2.688401e-09 | 1.81032e-08 | 1.797824e-05 | 5.25e-07 | 2.765e-06 | OES_20230506194446 | 2 | 2.3
100 | 100 | 3 | 14 | 30.5 | 0.02795407 | 1062 | 1171 | 1417 | 1182 | OES_20230507123742 | 1591.59 | -174.59 | 0.0007232614 | -0.0008484109 | -5.523694e-10 | 5.597037e-10 | 6.920985e-09 | 1.751682e-06 | 1.1e-07 | 2.585e-06 | OES_20230507123742 | 2 | 2.3
100 | 150 | 3 | 14 | 31 | 0.02794099 | 1171 | 1354 | 1549 | 1363 | OES_20230507124209 | 1486.55 | 62.45 | 0.001271903 | -0.001475925 | -3.85046e-10 | 3.710957e-10 | 8.433535e-09 | 8.251484e-06 | 1.65e-07 | 2.44e-06 | OES_20230507124209 | 2 | 2.3
100 | 100 | 6 | 14 | 31 | 0.0560991 | 1238 | 1361 | 1938 | 1382 | OES_20230507124740 | 1790.46 | 147.54 | 0.0007183107 | 0.000349175 | -5.477869e-10 | 5.873668e-10 | 6.76903227e-09 | 1.813429e-06 | 1.15e-07 | 1.495e-06 | OES_20230507124740 | 2 | 2.3
100 | 100 | 9 | 14 | 32.5 | 0.0834602 | 1366 | 1557 | 3027 | 1596 | OES_20230507125305 | 2492.82 | 534.18 | 0.0007232532 | -0.0009986488 | -5.401241e-10 | 5.983604e-10 | 6.819508e-09 | 1.956529e-06 | 1.15e-07 | 2.835e-06 | OES_20230507125305 | 2 | 2.3
100 | 150 | 9 | 14 | 32.6 | 0.07585525 | 1434 | 1667 | 3189 | 1709 | OES_20230507125803 | 2241.81 | 947.19 | 0.001158761 | -0.0002144921 | -4.610468e-10 | 3.391867e-10 | 6.129246e-09 | 3.319458e-06 | 1.55e-07 | 1.695e-06 | OES_20230507125803 | 2 | 2.3
100 | 150 | 1 | 8 | 33 | 0.004447284 | 1191 | 1233 | 1599 | 1248 | OES_20230507130848 | 1518.8 | 80.2 | 0.0008884688 | 0.0007250213 | -5.704383e-10 | 6.523451e-10 | 2.70694e-09 | 6.297157e-07 | 1.55e-07 | 9.55e-07 | OES_20230507130848 | 2 | 2.3
100 | 200 | 1 | 8 | 32.8 | 0.00498276 | 1275 | 1149 | 1546 | 1165 | OES_20230507131227 | 1415.94 | 130.06 | 0.001249781 | 0.0003258643 | -5.339275e-10 | 6.773725e-10 | 3.1744e-09 | 7.239096e-07 | 2e-07 | 1.155e-06 | OES_20230507131227 | 2 | 2.3
100 | 260 | 1 | 8 | 32.5 | 0.005502494 | 1267 | 1162 | 1526 | 1177 | OES_20230507131547 | 1448.94 | 77.06 | 0.001640799 | -0.001617404 | -5.153792e-10 | 7.229584e-10 | 3.540419814e-09 | 7.269347e-07 | 2.55e-07 | 2.445e-06 | OES_20230507131547 | 2 | 2.3
100 | 100 | 3 | 8 | 32.6 | 0.01139574 | 1132 | 1139 | 1389 | 1150 | OES_20230507131953 | 1395.2 | -6.2 | 0.0005522096 | 0.0009414093 | -5.639143e-10 | 6.052932e-10 | 2.166068e-09 | 5.040954e-07 | 1.05e-07 | 4.3e-07 | OES_20230507131953 | 2 | 2.3
100 | 150 | 3 | 8 | 32.2 | 0.01298634 | 1021 | 1119 | 1387 | 1131 | OES_20230507132327 | 1409.93 | -22.93 | 0.0008785694 | 0.0003804142 | -5.715887e-10 | 6.55757e-10 | 2.66843884e-09 | 4.370008e-07 | 1.55e-07 | 1.205e-06 | OES_20230507132327 | 2 | 2.3
100 | 200 | 3 | 8 | 31.8 | 0.01413886 | 1118 | 1125 | 1383 | 1136 | OES_20230507132658 | 1378.27 | 4.73 | 0.001228521 | -0.001159183 | -5.098305e-10 | 7.147682e-10 | 2.994168e-09 | 6.890758e-07 | 2e-07 | 2.245e-06 | OES_20230507132658 | 2 | 2.3
100 | 260 | 3 | 8 | 31.6 | 0.01579196 | 1027 | 1123 | 1400 | 1134 | OES_20230507133057 | 1395.19 | 4.81 | 0.001631897 | -0.001378206 | -5.151079e-10 | 6.677305e-10 | 3.203465e-09 | 7.073222e-07 | 2.6e-07 | 2.19e-06 | OES_20230507133057 | 2 | 2.3
100 | 100 | 6 | 8 | 32.6 | 0.02249674 | 1117 | 1136 | 1363 | 1146 | OES_20230507133457 | 1402.93 | -39.93 | 0.0005446883 | 0.0008776139 | -5.846416e-10 | 6.470806e-10 | 2.223686e-09 | 4.272533e-07 | 1.15e-07 | 7.5e-07 | OES_20230507133457 | 2 | 2.3
100 | 150 | 6 | 8 | 31.3 | 0.02559455 | 1109 | 1145 | 1373 | 1155 | OES_20230507133908 | 1376.03 | -3.03 | 0.0008797569 | 0.0003533014 | -5.610679e-10 | 6.684475e-10 | 2.6865645e-09 | 6.378573e-07 | 1.55e-07 | 1.205e-06 | OES_20230507133908 | 2 | 2.3
100 | 200 | 6 | 8 | 31.3 | 0.02987318 | 1082 | 1172 | 1355 | 1180 | OES_20230507134313 | 1379.92 | -24.92 | 0.001254204 | 0.0002938132 | -5.456894e-10 | 6.829075e-10 | 3.167991e-09 | 6.987326e-07 | 2.05e-07 | 1.155e-06 | OES_20230507134313 | 2 | 2.3
100 | 260 | 6 | 8 | 31.1 | 0.03373203 | 1072 | 1151 | 1379 | 1161 | OES_20230507134708 | 1397.1 | -18.1 | 0.001625078 | 0.0002725385 | -5.172059e-10 | 6.693308e-10 | 3.420935e-09 | 8.477729e-07 | 2.5e-07 | 1.105e-06 | OES_20230507134708 | 2 | 2.3
100 | 100 | 9 | 8 | 31 | 0.03439988 | 1017 | 1127 | 1363 | 1137 | OES_20230507135136 | 1448.9 | -85.9 | 0.00054426 | 0.0008707091 | -5.747344e-10 | 6.394796e-10 | 2.24021172e-09 | 4.144706e-07 | 1.15e-07 | 7.5e-07 | OES_20230507135136 | 2 | 2.3
100 | 150 | 9 | 8 | 31 | 0.03863476 | 1014 | 1120 | 1364 | 1131 | OES_20230507135505 | 1411.76 | -47.76 | 0.0008776526 | 0.0006789523 | -5.603645e-10 | 6.578129e-10 | 2.657353e-09 | 5.348034e-07 | 1.55e-07 | 9.55e-07 | OES_20230507135505 | 2 | 2.3
100 | 200 | 9 | 8 | 31.7 | 0.04471662 | 1064 | 1131 | 1378 | 1141 | OES_20230507135906 | 1396.61 | -18.61 | 0.001251434 | -0.001289379 | -5.377051e-10 | 6.805069e-10 | 3.130027e-09 | 6.137739e-07 | 2.05e-07 | 2.495e-06 | OES_20230507135906 | 2 | 2.3
100 | 260 | 9 | 8 | 31.1 | 0.04949635 | 1017 | 1129 | 1372 | 1139 | OES_20230507140358 | 1425.3 | -53.3 | 0.001653195 | -0.001355989 | -4.997505e-10 | 6.481016e-10 | 3.413442064e-09 | 7.224553e-07 | 2.55e-07 | 2.19e-06 | OES_20230507140358 | 2 | 2.3
65 | 100 | 1 | 8 | 34.6 | 0.003778131 | 1207 | 1268 | 1594 | 1281 | OES_20230507151956 | 1490.06 | 103.94 | 0.0005447019 | 0.0008739451 | -5.998524e-10 | 6.559893e-10 | 2.023521882e-09 | 3.952756e-07 | 1.25e-07 | 7.5e-07 | OES_20230507151956 | 2 | 2.3
65 | 150 | 1 | 8 | 33 | 0.004531246 | 1360 | 1217 | 1465 | 1228 | OES_20230507152346 | 1508.62 | -43.62 | 0.0008843341 | 0.0008968664 | -5.600465e-10 | 6.3194e-10 | 2.613701e-09 | 5.770253e-07 | 1.55e-07 | 7.05e-07 | OES_20230507152346 | 2 | 2.3
65 | 200 | 1 | 8 | 35 | 0.004951327 | 1538 | 1244 | 1455 | 1253 | OES_20230507152741 | 1504.99 | -49.99 | 0.001260218 | 0.0002973735 | -5.34898e-10 | 6.53951e-10 | 3.201716e-09 | 6.607598e-07 | 2e-07 | 1.155e-06 | OES_20230507152741 | 2 | 2.3
65 | 260 | 1 | 8 | 35 | 0.005583351 | 1362 | 1261 | 1430 | 1269 | OES_20230507153121 | 1435.95 | -5.95 | 0.001633176 | 0.0002691625 | -5.327499e-10 | 6.451299e-10 | 3.479479e-09 | 6.857263e-07 | 2.55e-07 | 1.105e-06 | OES_20230507153121 | 2 | 2.3
65 | 100 | 3 | 8 | 35 | 0.01139716 | 1293 | 1201 | 1332 | 1207 | OES_20230507153638 | 1408.89 | -76.89 | 0.000545876 | 0.0009412385 | -5.872471e-10 | 6.066352e-10 | 2.027836e-09 | 4.473365e-07 | 1.15e-07 | 4.35e-07 | OES_20230507153638 | 2 | 2.3
65 | 150 | 3 | 8 | 34.2 | 0.01343479 | 1117 | 1181 | 1335 | 1188 | OES_20230507154059 | 1393 | -58 | 0.0008802965 | 0.0008917735 | -5.55569e-10 | 6.5025e-10 | 2.619272506e-09 | 6.38268e-07 | 1.55e-07 | 7.05e-07 | OES_20230507154059 | 2 | 2.3
65 | 200 | 3 | 8 | 33.9 | 0.01478984 | 1060 | 1189 | 1339 | 1196 | OES_20230507154513 | 1383 | -44 | 0.00125518 | 0.0009100629 | -5.345988e-10 | 6.460517e-10 | 3.164981e-09 | 7.805898e-07 | 2.05e-07 | 6.55e-07 | OES_20230507154513 | 2 | 2.3
65 | 260 | 3 | 8 | 36.8 | 0.01703192 | 1111 | 1199 | 1420 | 1208 | OES_20230507154940 | 1385.06 | 34.94 | 0.001665278 | 0.0006610771 | -5.031542e-10 | 7.017212e-10 | 3.511473e-09 | 9.186795e-07 | 2.65e-07 | 8.5e-07 | OES_20230507154940 | 2 | 2.3
65 | 100 | 6 | 8 | 37.2 | 0.02263965 | 1065 | 1200 | 1370 | 1208 | OES_20230507155425 | 1407.66 | -37.66 | 0.0005422678 | -0.0004556102 | -5.836132e-10 | 7.45717e-10 | 2.13995728e-09 | 3.3577e-07 | 1.15e-07 | 2.09e-06 | OES_20230507155425 | 2 | 2.3
65 | 150 | 6 | 8 | 35.4 | 0.0259157 | 1059 | 1197 | 1333 | 1203 | OES_20230507160137 | 1406.35 | -73.35 | 0.0008783459 | -0.001092932 | -5.639905e-10 | 7.130957e-10 | 2.711069e-09 | 4.84549e-07 | 1.6e-07 | 2.795e-06 | OES_20230507160137 | 2 | 2.3
65 | 200 | 6 | 8 | 36.7 | 0.02957139 | 1058 | 1197 | 1328 | 1203 | OES_20230507160541 | 1424.43 | -96.43 | 0.001235103 | -0.001484165 | -5.278037e-10 | 6.882697e-10 | 3.064648372e-09 | 5.169814e-07 | 2.05e-07 | 2.995e-06 | OES_20230507160541 | 2 | 2.3
65 | 260 | 6 | 8 | 35.2 | 0.03327818 | 1118 | 1197 | 1422 | 1207 | OES_20230507160916 | 1407.08 | 14.92 | 0.001580986 | -0.001644364 | -5.047932e-10 | 6.425362e-10 | 3.485428e-09 | 7.441642e-07 | 2.5e-07 | 2.7e-06 | OES_20230507160916 | 2 | 2.3
65 | 100 | 9 | 8 | 35.2 | 0.0335247 | 1098 | 1267 | 1320 | 1269 | OES_20230507161400 | 1448.22 | -128.22 | 0.00054543 | 0.0008567866 | -5.748067e-10 | 6.345499e-10 | 2.162409e-09 | 4.37208e-07 | 1.15e-07 | 7.5e-07 | OES_20230507161400 | 2 | 2.3
65 | 150 | 9 | 8 | 33.2 | 0.03828244 | 1133 | 1280 | 1416 | 1286 | OES_20230507161728 | 1389.9 | 26.1 | 0.000870499 | 0.0008793182 | -5.479666e-10 | 6.235988e-10 | 2.629687e-09 | 5.462722e-07 | 1.6e-07 | 7.05e-07 | OES_20230507161728 | 2 | 2.3
65 | 200 | 9 | 8 | 32.2 | 0.04476764 | 1090 | 1268 | 1407 | 1274 | OES_20230507162133 | 1392.11 | 14.89 | 0.001242739 | 0.0006698822 | -5.282163e-10 | 6.63285e-10 | 3.10711e-09 | 6.59302e-07 | 2.2e-07 | 9.05e-07 | OES_20230507162133 | 2 | 2.3
65 | 260 | 9 | 8 | 33.3 | 0.04908566 | 1107 | 1265 | 1399 | 1271 | OES_20230507162529 | 1407.41 | -8.41 | 0.001615959 | 0.000308582 | -5.11054e-10 | 6.849537e-10 | 3.387477032e-09 | 7.582682e-07 | 2.55e-07 | 1.105e-06 | OES_20230507162529 | 2 | 2.3
65 | 100 | 1 | 10 | 32.2 | 0.005453312 | 1148 | 1243 | 1463 | 1253 | OES_20230507162925 | 1390.96 | 72.04 | 0.0006327928 | 0.0005693902 | -5.506972e-10 | 6.606503e-10 | 3.389254e-09 | 6.009209e-07 | 1.05e-07 | 1.245e-06 | OES_20230507162925 | 2 | 2.3
65 | 150 | 1 | 10 | 32.4 | 0.006525877 | 1189 | 1190 | 1258 | 1194 | OES_20230507163325 | 1456.54 | -198.54 | 0.001013695 | 0.0004844981 | -5.510511e-10 | 6.665979e-10 | 4.309149e-09 | 9.116849e-07 | 1.55e-07 | 1.2e-06 | OES_20230507163325 | 2 | 2.3
65 | 200 | 1 | 10 | 31.7 | 0.007266615 | 1087 | 1181 | 1350 | 1189 | OES_20230507163654 | 1462.73 | -112.73 | 0.001424616 | 0.0003435218 | -5.278481e-10 | 6.471386e-10 | 4.914331758e-09 | 9.903033e-07 | 2.05e-07 | 1.15e-06 | OES_20230507163654 | 2 | 2.3
65 | 260 | 1 | 10 | 31.6 | 0.008104602 | 1268 | 1173 | 1442 | 1184 | OES_20230507164144 | 1430.69 | 11.31 | 0.001845547 | 0.0002052444 | -5.114268e-10 | 6.000635e-10 | 5.268542e-09 | 1.206058e-06 | 2.55e-07 | 1.1e-06 | OES_20230507164144 | 2 | 2.3
65 | 100 | 3 | 10 | 31.5 | 0.01610098 | 1057 | 1186 | 1387 | 1195 | OES_20230507165235 | 1398.37 | -11.37 | 0.0006404989 | -0.0005468338 | -5.787539e-10 | 8.111528e-10 | 3.4490161e-09 | 7.11418e-07 | 1.1e-07 | 2.085e-06 | OES_20230507165235 | 2 | 2.3
65 | 150 | 3 | 10 | 32.2 | 0.01894599 | 1181 | 1184 | 1389 | 1193 | OES_20230507165621 | 1381.16 | 7.84 | 0.001010365 | -0.001023608 | -5.350962e-10 | 7.926294e-10 | 4.283428e-09 | 8.613889e-07 | 1.55e-07 | 2.29e-06 | OES_20230507165621 | 2 | 2.3
65 | 200 | 3 | 10 | 32.6 | 0.02126974 | 1051 | 1170 | 1383 | 1179 | OES_20230507170018 | 1389.15 | -6.15 | 0.00142657 | -0.001080868 | -5.091932e-10 | 7.887002e-10 | 4.9099e-09 | 9.745222e-07 | 2.15e-07 | 1.99e-06 | OES_20230507170018 | 2 | 2.3
65 | 260 | 3 | 10 | 31.9 | 0.02279102 | 1053 | 1169 | 1383 | 1178 | OES_20230507170358 | 1434.61 | -51.61 | 0.001844563 | -0.001887023 | -4.861598e-10 | 7.553144e-10 | 5.373445e-09 | 1.15816e-06 | 2.55e-07 | 2.44e-06 | OES_20230507170358 | 2 | 2.3
65 | 100 | 6 | 10 | 31.9 | 0.03545257 | 1113 | 1293 | 1370 | 1297 | OES_20230507170841 | 1396.21 | -26.21 | 0.0007618094 | 0.0008582659 | -5.407264e-10 | 6.829919e-10 | 3.854583e-09 | 6.546848e-07 | 1.2e-07 | 9.8e-07 | OES_20230507170841 | 2 | 2.3
65 | 150 | 6 | 10 | 31.5 | 0.03764839 | 1114 | 1294 | 1376 | 1298 | OES_20230507171242 | 1374.3 | 1.7 | 0.001014 | 0.0008252849 | -5.456293e-10 | 6.956506e-10 | 4.267973e-09 | 8.59088e-07 | 1.55e-07 | 9.5e-07 | OES_20230507171242 | 2 | 2.3
65 | 200 | 6 | 10 | 32.4 | 0.04264397 | 1112 | 1288 | 1398 | 1293 | OES_20230507171705 | 1372.85 | 25.15 | 0.001384704 | 0.0008895467 | -5.32928e-10 | 6.632585e-10 | 4.875563e-09 | 8.34772e-07 | 2e-07 | 8.65e-07 | OES_20230507171705 | 2 | 2.3
65 | 260 | 6 | 10 | 31.5 | 0.04596748 | 1103 | 1260 | 1398 | 1267 | OES_20230507172037 | 1424.2 | -26.2 | 0.001883804 | 0.0002079385 | -4.95731e-10 | 6.133593e-10 | 5.303723e-09 | 1.493684e-06 | 2.6e-07 | 1.095e-06 | OES_20230507172037 | 2 | 2.3
65 | 100 | 9 | 10 | 31.8 | 0.050903 | 1115 | 1276 | 1502 | 1286 | OES_20230507172749 | 1499.43 | 2.57 | 0.0006421752 | 0.0005742683 | -5.484018e-10 | 6.544328e-10 | 3.64483938e-09 | 6.285674e-07 | 1.05e-07 | 1.245e-06 | OES_20230507172749 | 2 | 2.3
65 | 150 | 9 | 10 | 31.9 | 0.0574198 | 1126 | 1293 | 1534 | 1303 | OES_20230507173130 | 1510.43 | 23.57 | 0.000965847 | 0.0005371804 | -5.574176e-10 | 6.715616e-10 | 4.3090796e-09 | 7.912069e-07 | 1.5e-07 | 1.205e-06 | OES_20230507173130 | 2 | 2.3
65 | 200 | 9 | 10 | 32.7 | 0.06322811 | 1132 | 1297 | 1573 | 1309 | OES_20230507173524 | 1543.52 | 29.48 | 0.001382958 | 0.0004129053 | -5.260052e-10 | 6.940731e-10 | 4.947279662e-09 | 9.018031e-07 | 2e-07 | 1.155e-06 | OES_20230507173524 | 2 | 2.3
65 | 260 | 9 | 10 | 32.7 | 0.06908027 | 1136 | 1296 | 1587 | 1308 | OES_20230507173913 | 1597.93 | -10.93 | 0.001878126 | 0.0002520914 | -4.875072e-10 | 6.139281e-10 | 5.178183056e-09 | 1.433156e-06 | 2.6e-07 | 1.095e-06 | OES_20230507173913 | 2 | 2.3
65 | 100 | 1 | 12 | 31.9 | 0.007774937 | 1309 | 1199 | 1522 | 1213 | OES_20230507174407 | 1471.98 | 50.02 | 0.0006906985 | 0.0007254092 | -5.558234e-10 | 6.835718e-10 | 5.28831348e-09 | 9.576992e-07 | 1.05e-07 | 1.245e-06 | OES_20230507174407 | 2 | 2.3
65 | 150 | 1 | 12 | 32.6 | 0.008790275 | 1232 | 1190 | 1520 | 1204 | OES_20230507174750 | 1448.1 | 71.9 | 0.001097137 | 0.0005790264 | -5.035619e-10 | 6.901685e-10 | 6.261325e-09 | 1.382258e-06 | 1.5e-07 | 1.2e-06 | OES_20230507174750 | 2 | 2.3
65 | 200 | 1 | 12 | 32.1 | 0.009598223 | 1275 | 1183 | 1435 | 1194 | OES_20230507175118 | 1471.75 | -36.75 | 0.001603082 | -0.001215657 | -4.835939e-10 | 1.703885e-10 | 7.109216e-09 | 3.080722e-06 | 2.1e-07 | 2.145e-06 | OES_20230507175118 | 2 | 2.3
65 | 260 | 1 | 12 | 31.4 | 0.0120383 | 1714 | 2503 | 1406 | 2407 | OES_20230507175510 | 1447.28 | -41.28 | 0.002924814 | -0.003270735 | 1.452855e-09 | -1.802446e-09 | 1.149604e-08 | 1.143474e-05 | 5.3e-07 | 2.57e-06 | OES_20230507175510 | 2 | 2.3
65 | 100 | 3 | 12 | 31.7 | 0.02257586 | 1073 | 1200 | 1401 | 1209 | OES_20230507180002 | 1532.48 | -131.48 | 0.0006858396 | -0.0009545284 | -5.642523e-10 | 8.327403e-10 | 5.187392e-09 | 9.070706e-07 | 1.1e-07 | 2.585e-06 | OES_20230507180002 | 2 | 2.3
65 | 150 | 3 | 12 | 31.7 | 0.02611928 | 1070 | 1188 | 1387 | 1197 | OES_20230507180335 | 1488.3 | -101.3 | 0.001087643 | -0.001353143 | -5.032742e-10 | 8.415589e-10 | 6.29961174e-09 | 1.282849e-06 | 3e-07 | 2.54e-06 | OES_20230507180335 | 2 | 2.3
65 | 100 | 6 | 12 | 31.7 | 0.04548652 | 1154 | 1331 | 1550 | 1340 | OES_20230507180743 | 1544.21 | 5.79 | 0.0006855675 | 0.001023034 | -5.838748e-10 | 7.035513e-10 | 5.236648658e-09 | 8.490811e-07 | 1.15e-07 | 9.95e-07 | OES_20230507180743 | 2 | 2.3
65 | 150 | 6 | 12 | 32.1 | 0.05251871 | 1156 | 1323 | 1597 | 1335 | OES_20230507181205 | 1614.46 | -17.46 | 0.001099629 | 0.0001195115 | -5.050134e-10 | 5.428827e-10 | 6.30596e-09 | 1.552597e-06 | 1.5e-07 | 1.45e-06 | OES_20230507181205 | 2 | 2.3
65 | 100 | 9 | 12 | 32.1 | 0.06914747 | 1202 | 1368 | 1907 | 1389 | OES_20230507181717 | 1972.71 | -65.71 | 0.0006849783 | 0.0006812612 | -5.755609e-10 | 6.771612e-10 | 5.241169e-09 | 9.294538e-07 | 1.1e-07 | 1.245e-06 | OES_20230507181717 | 2 | 2.3
65 | 150 | 9 | 12 | 32.2 | 0.07692195 | 1251 | 1417 | 2152 | 1443 | OES_20230507182029 | 2062.34 | 89.66 | 0.001097546 | 0.000558662 | -4.994689e-10 | 6.510636e-10 | 6.04471e-09 | 1.65545e-06 | 1.5e-07 | 1.2e-06 | OES_20230507182029 | 2 | 2.3
65 | 200 | 9 | 12 | 31.7 | 0.06696855 | 1329 | 1582 | 2002 | 1599 | OES_20230507182452 | 2378.94 | -376.94 | 0.001604459 | -0.002064673 | -3.930558e-10 | 5.238132e-10 | 5.487798e-09 | 3.783456e-06 | 2.1e-07 | 3.23e-06 | OES_20230507182452 | 2 | 2.3
65 | 100 | 1 | 14 | 31.5 | 0.01001529 | 1133 | 1186 | 1767 | 1206 | OES_20230507183517 | 1462.91 | 304.09 | 0.0007250111 | 0.000355357 | -5.51972e-10 | 6.346592e-10 | 7.1840803e-09 | 1.49595e-06 | 1.1e-07 | 1.495e-06 | OES_20230507183517 | 2 | 2.3
65 | 150 | 1 | 14 | 31.5 | 0.009165939 | 1250 | 1306 | 1616 | 1319 | OES_20230507183838 | 1468.96 | 147.04 | 0.00127099 | -0.001382015 | -3.82693e-10 | 5.893926e-10 | 8.119128e-09 | 7.866887e-06 | 1.6e-07 | 2.19e-06 | OES_20230507183838 | 2 | 2.3
65 | 100 | 3 | 14 | 31.6 | 0.02828218 | 1094 | 1225 | 1454 | 1235 | OES_20230507184237 | 1533.48 | -79.48 | 0.000710354 | -0.0005417188 | -5.467003e-10 | 7.914627e-10 | 6.676424e-09 | 1.415314e-06 | 2.5e-07 | 2.085e-06 | OES_20230507184237 | 2 | 2.3
65 | 100 | 6 | 14 | 32.6 | 0.05743592 | 1221 | 1386 | 1877 | 1405 | OES_20230507184620 | 1700.47 | 176.53 | 0.0007266775 | 0.0003441463 | -5.549489e-10 | 6.261499e-10 | 6.836673804e-09 | 1.883416e-06 | 1.1e-07 | 1.495e-06 | OES_20230507184620 | 2 | 2.3
65 | 100 | 9 | 14 | 32 | 0.08234786 | 1311 | 1471 | 2476 | 1502 | OES_20230507185039 | 2460.84 | 15.16 | 0.0007235761 | 0.0003262949 | -5.302801e-10 | 6.189719e-10 | 6.627794e-09 | 1.830043e-06 | 1.05e-07 | 1.495e-06 | OES_20230507185039 | 2 | 2.3
30 | 100 | 1 | 8 | 30 | 0.00401796 | 1342 | 1244 | 1627 | 1259 | OES_20230508123414 | 1500.23 | 126.77 | 0.0005857979 | 0.0003827472 | -5.716594e-10 | 6.313276e-10 | 2.244652e-09 | 5.513458e-07 | 1.2e-07 | 1.245e-06 | OES_20230508123414 | 2 | 2.3
30 | 150 | 1 | 8 | 29.3 | 0.004710054 | 1401 | 1223 | 1560 | 1237 | OES_20230508123841 | 1453.17 | 106.83 | 0.0008859184 | 0.0003509666 | -5.439769e-10 | 6.510872e-10 | 2.915019e-09 | 7.591764e-07 | 1.55e-07 | 1.205e-06 | OES_20230508123841 | 2 | 2.3
30 | 200 | 1 | 8 | 30.8 | 0.005338217 | 1400 | 1188 | 1471 | 1200 | OES_20230508124159 | 1479.34 | -8.34 | 0.001262246 | -0.0001044409 | -5.230084e-10 | 5.582913e-10 | 3.522642e-09 | 8.182933e-07 | 2e-07 | 1.405e-06 | OES_20230508124159 | 2 | 2.3
30 | 260 | 1 | 8 | 30 | 0.005786051 | 1072 | 1187 | 1454 | 1198 | OES_20230508124519 | 1453.78 | 0.22 | 0.001634365 | -0.0002172915 | -5.181851e-10 | 6.022965e-10 | 3.683286e-09 | 9.299541e-07 | 2.55e-07 | 1.355e-06 | OES_20230508124519 | 2 | 2.3
30 | 100 | 3 | 8 | 30.5 | 0.01130805 | 1087 | 1172 | 1409 | 1182 | OES_20230508125028 | 1416.36 | -7.36 | 0.000546056 | -0.0005249557 | -5.845385e-10 | 8.33387e-10 | 2.097169e-09 | 4.76547e-07 | 1.15e-07 | 2.09e-06 | OES_20230508125028 | 2 | 2.3
30 | 150 | 3 | 8 | 31.8 | 0.01383072 | 1081 | 1166 | 1433 | 1177 | OES_20230508125802 | 1403.28 | 29.72 | 0.0008820247 | 0.0008820234 | -5.336561e-10 | 6.683407e-10 | 2.79318928e-09 | 6.79337e-07 | 1.55e-07 | 7.05e-07 | OES_20230508125802 | 2 | 2.3
30 | 200 | 3 | 8 | 30.7 | 0.01531688 | 1080 | 1154 | 1357 | 1163 | OES_20230508130137 | 1417.23 | -60.23 | 0.001241529 | -0.001372919 | -5.049047e-10 | 7.759237e-10 | 3.369241e-09 | 7.196567e-07 | 3.45e-07 | 2.495e-06 | OES_20230508130137 | 2 | 2.3
30 | 260 | 3 | 8 | 31.2 | 0.01753315 | 1052 | 1155 | 1395 | 1166 | OES_20230508130611 | 1398.39 | -3.39 | 0.001626146 | -0.001413275 | -4.923792e-10 | 7.214558e-10 | 3.721836888e-09 | 8.59871e-07 | 3.1e-07 | 2.195e-06 | OES_20230508130611 | 2 | 2.3
30 | 100 | 6 | 8 | 30.1 | 0.02287076707 | 1165 | 1171 | 1417 | 1181 | OES_20230508131039 | 1442.45 | -25.45 | 0.0005493673 | 0.0008696487 | -5.777838e-10 | 6.481245e-10 | 2.163139e-09 | 4.291169e-07 | 1.1e-07 | 7.5e-07 | OES_20230508131039 | 2 | 2.3
30 | 150 | 6 | 8 | 30.2 | 0.02744472 | 1055 | 1165 | 1417 | 1176 | OES_20230508131501 | 1420.53 | -3.53 | 0.0008834693 | 0.0008940205 | -5.383024e-10 | 6.155047e-10 | 2.868874e-09 | 6.104364e-07 | 1.55e-07 | 7.05e-07 | OES_20230508131501 | 2 | 2.3
30 | 200 | 6 | 8 | 30.4 | 0.03105146 | 1064 | 1161 | 1399 | 1171 | OES_20230508131832 | 1404.51 | -5.51 | 0.001251632 | 0.0002995414 | -5.260754e-10 | 6.587699e-10 | 3.344017236e-09 | 6.587076e-07 | 2.05e-07 | 1.155e-06 | OES_20230508131832 | 2 | 2.3
30 | 260 | 6 | 8 | 30.8 | 0.03437354 | 1055 | 1166 | 1397 | 1176 | OES_20230508132202 | 1433.55 | -36.55 | 0.00162071 | -0.0017542 | -4.914e-10 | 7.058093e-10 | 3.693015032e-09 | 8.398157e-07 | 2.6e-07 | 2.695e-06 | OES_20230508132202 | 2 | 2.3
30 | 100 | 9 | 8 | 30.3 | 0.03421838 | 1134 | 1190 | 1414 | 1199 | OES_20230508132636 | 1400.9 | 13.1 | 0.0005476832 | 0.0008679119 | -5.73355e-10 | 6.141652e-10 | 2.228921588e-09 | 4.272005e-07 | 1.1e-07 | 7.5e-07 | OES_20230508132636 | 2 | 2.3
30 | 150 | 9 | 8 | 30.3 | 0.04152292 | 1141 | 1186 | 1403 | 1195 | OES_20230508132959 | 1414.45 | -11.45 | 0.000878884 | 0.0006803605 | -5.415904e-10 | 6.373711e-10 | 2.79074e-09 | 5.999219e-07 | 1.55e-07 | 9.55e-07 | OES_20230508132959 | 2 | 2.3
30 | 200 | 9 | 8 | 31.8 | 0.04635734 | 1097 | 1176 | 1401 | 1185 | OES_20230508133333 | 1422.62 | -21.62 | 0.001248529 | 0.0003232064 | -5.124692e-10 | 6.058824e-10 | 3.363553e-09 | 7.213613e-07 | 2e-07 | 1.155e-06 | OES_20230508133333 | 2 | 2.3
30 | 260 | 9 | 8 | 30.7 | 0.05165183 | 1060 | 1177 | 1400 | 1187 | OES_20230508133700 | 1448.93 | -48.93 | 0.00162151 | 0.0007147256 | -5.045919e-10 | 6.761926e-10 | 3.561553626e-09 | 8.642768e-07 | 2.55e-07 | 8.55e-07 | OES_20230508133700 | 2 | 2.3
30 | 100 | 1 | 10 | 30.7 | 0.00558417 | 1334 | 1192 | 1455 | 1204 | OES_20230508134114 | 1439.45 | 15.55 | 0.0006379252 | 0.0005570688 | -5.442207e-10 | 6.671881e-10 | 3.555133e-09 | 7.502559e-07 | 1.05e-07 | 1.245e-06 | OES_20230508134114 | 2 | 2.3
30 | 150 | 1 | 10 | 31.8 | 0.006573063 | 1159 | 1180 | 1454 | 1191 | OES_20230508134537 | 1402.77 | 51.23 | 0.001014237 | 0.0004771647 | -5.095474e-10 | 6.409593e-10 | 4.418027e-09 | 9.479434e-07 | 1.5e-07 | 1.2e-06 | OES_20230508134537 | 2 | 2.3
30 | 200 | 1 | 10 | 31.6 | 0.007738009 | 1138 | 1185 | 1504 | 1198 | OES_20230508135642 | 1422.85 | 81.15 | 0.001394992 | 0.0003711004 | -5.143108e-10 | 6.100689e-10 | 5.22499e-09 | 1.124882e-06 | 2e-07 | 1.155e-06 | OES_20230508135642 | 2 | 2.3
30 | 260 | 1 | 10 | 31 | 0.007815253 | 1252 | 1160 | 1435 | 1172 | OES_20230508140343 | 1458.33 | -23.33 | 0.001888204 | 0.000149093 | -4.818865e-10 | 5.741715e-10 | 5.436058e-09 | 1.684446e-06 | 2.6e-07 | 1.095e-06 | OES_20230508140343 | 2 | 2.3
30 | 100 | 3 | 10 | 32.4 | 0.01549905 | 1116 | 1191 | 1429 | 1202 | OES_20230508141716 | 1418.52 | 10.48 | 0.0006290992 | -0.0005334082 | -5.789342e-10 | 7.905911e-10 | 3.238929174e-09 | 6.62703e-07 | 1.1e-07 | 2.085e-06 | OES_20230508141716 | 2 | 2.3
30 | 150 | 3 | 10 | 31.7 | 0.01898003 | 1154 | 1179 | 1436 | 1190 | OES_20230508142108 | 1414.73 | 21.27 | 0.00100004 | -0.0010559 | -5.11821e-10 | 8.041615e-10 | 4.355115e-09 | 1.020492e-06 | 2.15e-07 | 2.29e-06 | OES_20230508142108 | 2 | 2.3
30 | 200 | 3 | 10 | 32.9 | 0.02203949 | 1068 | 1186 | 1453 | 1198 | OES_20230508142432 | 1414.21 | 38.79 | 0.001428862 | -0.0007500146 | -4.927429e-10 | 7.594732e-10 | 5.109979e-09 | 1.159854e-06 | 2.05e-07 | 1.74e-06 | OES_20230508142432 | 2 | 2.3
30 | 260 | 3 | 10 | 33.5 | 0.02306919 | 1069 | 1193 | 1427 | 1203 | OES_20230508142832 | 1437.64 | -10.64 | 0.001885389 | -0.001637267 | -4.596573e-10 | 6.242202e-10 | 5.406265e-09 | 1.887112e-06 | 2.6e-07 | 2.185e-06 | OES_20230508142832 | 2 | 2.3
30 | 100 | 6 | 10 | 35.8 | 0.03503729 | 1090 | 1201 | 1404 | 1210 | OES_20230508151853 | 1426.6 | -22.6 | 0.0006399214 | 0.0008543932 | -5.681881e-10 | 6.505672e-10 | 3.753393384e-09 | 6.645918e-07 | 1.1e-07 | 9.95e-07 | OES_20230508151853 | 2 | 2.3
30 | 150 | 6 | 10 | 36.4 | 0.0395868 | 1086 | 1206 | 1427 | 1215 | OES_20230508152209 | 1436.36 | -9.36 | 0.0009706667 | 0.0008745966 | -4.932316e-10 | 6.830125e-10 | 4.570806e-09 | 8.517854e-07 | 1.45e-07 | 9.55e-07 | OES_20230508152209 | 2 | 2.3
30 | 200 | 6 | 10 | 36.1 | 0.04249742 | 1146 | 1211 | 1445 | 1222 | OES_20230508152544 | 1429.31 | 15.69 | 0.001373307 | -0.001178459 | -5.095302e-10 | 6.514834e-10 | 4.994592126e-09 | 8.586249e-07 | 2e-07 | 2.245e-06 | OES_20230508152544 | 2 | 2.3
30 | 260 | 6 | 10 | 35.5 | 0.04251649 | 1129 | 1237 | 1459 | 1247 | OES_20230508152954 | 1424.93 | 34.07 | 0.001859799 | -0.00150848 | -4.78754e-10 | 5.100351e-10 | 4.83284204e-09 | 2.197684e-06 | 2.6e-07 | 2.185e-06 | OES_20230508152954 | 2 | 2.3
30 | 100 | 9 | 10 | 36.3 | 0.05187578 | 1199 | 1292 | 1604 | 1305 | OES_20230508153321 | 1500.04 | 103.96 | 0.0006353809 | 0.001064254 | -5.652498e-10 | 6.259911e-10 | 3.681043e-09 | 6.424625e-07 | 1.1e-07 | 7.45e-07 | OES_20230508153321 | 2 | 2.3
30 | 150 | 9 | 10 | 36.4 | 0.05878958 | 1150 | 1293 | 1612 | 1306 | OES_20230508153712 | 1555.99 | 56.01 | 0.0009684842 | -0.0009196485 | -5.237803e-10 | 7.199754e-10 | 4.507831102e-09 | 9.300217e-07 | 1.5e-07 | 2.295e-06 | OES_20230508153712 | 2 | 2.3
30 | 200 | 9 | 10 | 37.3 | 0.06654039 | 1179 | 1307 | 1650 | 1321 | OES_20230508154028 | 1541.19 | 108.81 | 0.001382438 | 0.0004308693 | -5.066654e-10 | 6.369104e-10 | 4.979843854e-09 | 1.026241e-06 | 2e-07 | 1.155e-06 | OES_20230508154028 | 2 | 2.3
30 | 100 | 1 | 12 | 36.9 | 0.007849593 | 1090 | 1218 | 1431 | 1228 | OES_20230508154644 | 1538.24 | -107.24 | 0.0006813985 | 0.0007321786 | -5.643424e-10 | 6.748027e-10 | 5.422512e-09 | 9.478727e-07 | 1.15e-07 | 1.245e-06 | OES_20230508154644 | 2 | 2.3
30 | 150 | 1 | 12 | 36.4 | 0.008994159 | 1219 | 1220 | 1402 | 1228 | OES_20230508155012 | 1472.11 | -70.11 | 0.001097295 | 0.0007165477 | -5.128914e-10 | 6.325511e-10 | 6.2865899e-09 | 1.600901e-06 | 1.6e-07 | 1.13e-06 | OES_20230508155012 | 2 | 2.3
30 | 200 | 1 | 12 | 37.5 | 0.009159585 | 1301 | 1278 | 1410 | 1285 | OES_20230508155330 | 1450.27 | -40.27 | 0.002435908 | -0.003794763 | 1.344595e-09 | -3.274129e-10 | 8.62444e-09 | 8.231264e-06 | 5.15e-07 | 2.675e-06 | OES_20230508155330 | 2 | 2.3
30 | 260 | 1 | 12 | 37.3 | 0.020444288 | 1529 | 1875 | 1485 | 1850 | OES_20230508155649 | 1422.93 | 62.07 | 0.001823197 | -0.003889153 | 3.780388e-09 | -2.430632e-09 | 1.978958e-08 | 1.95395e-05 | 5.55e-07 | 2.545e-06 | OES_20230508155649 | 2 | 2.3
30 | 100 | 3 | 12 | 36.7 | 0.02418533 | 1104 | 1240 | 1463 | 1250 | OES_20230508160001 | 1505.44 | -42.44 | 0.0006867913 | 0.001297053 | -5.519094e-10 | 6.739243e-10 | 5.402423e-09 | 1.046203e-06 | 1.15e-07 | 7.45e-07 | OES_20230508160001 | 2 | 2.3
30 | 150 | 3 | 12 | 36.2 | 0.02630778 | 1104 | 1236 | 1474 | 1246 | OES_20230508160317 | 1465.62 | 8.38 | 0.001098771 | 0.0006745998 | -5.013554e-10 | 6.409583e-10 | 6.125761e-09 | 2.029806e-06 | 1.6e-07 | 1.14e-06 | OES_20230508160317 | 2 | 2.3
30 | 100 | 6 | 12 |  | 0.04663261 | 1164 | 1312 | 1661 | 1326 | OES_20230508160705 | 1645.94 | 15.06 | 0.0006836623 | -0.001017046 | -5.493269e-10 | 7.767198e-10 | 5.496450914e-09 | 8.612091e-07 | 1.15e-07 | 2.835e-06 | OES_20230508160705 | 2 | 2.3
30 | 100 | 9 | 12 | 34.7 | 0.07204132 | 1337 | 1482 | 2138 | 1506 | OES_20230508161219 | 2032.2 | 105.8 | 0.00068807 | 0.001031957 | -5.512825e-10 | 6.725938e-10 | 5.483803e-09 | 1.001757e-06 | 1.15e-07 | 9.95e-07 | OES_20230508161219 | 2 | 2.3
30 | 100 | 1 | 14 | 35.6 | 0.009789073 | 1246 | 1238 | 1405 | 1246 | OES_20230508161635 | 1565.81 | -160.81 | 0.0007230092 | -0.0006410285 | -5.136837e-10 | 5.410991e-10 | 7.093041e-09 | 1.735816e-06 | 1.05e-07 | 2.335e-06 | OES_20230508161635 | 2 | 2.3
30 | 150 | 1 | 14 | 35.2 | 0.01169189 | 1175 | 1362 | 1442 | 1366 | OES_20230508161956 | 1480.39 | -38.39 | 0.001977493 | -0.002196875 | 1.850005e-09 | -3.791438e-10 | 1.106695e-08 | 1.063792e-05 | 5.15e-07 | 1.335e-06 | OES_20230508161956 | 2 | 2.3
30 | 100 | 3 | 14 | 35.6 | 0.02790394 | 1166 | 1257 | 1475 | 1266 | OES_20230508162320 | 1603.42 | -128.42 | 0.0007238415 | -0.0009377584 | -5.119208e-10 | 7.235944e-10 | 6.641732e-09 | 2.129825e-06 | 1.05e-07 | 2.585e-06 | OES_20230508162320 | 2 | 2.3